## Sheet1
TiO2 Air | N | nN
0 | 8.23203e-09 | 8.23203
0 | 9.44827e-09 | 9.44827 |  |  | Newtons |  |  | nN
0 | 1.13284e-08 | 11.3284 | Dwell Time | Average Adhesion | Lower Bound | Upper Bound | Average Adhesion | Lower Bound | Upper Bound | Negative Error | Positive Error
0 | 1.26364e-08 | 12.6364 | 0 | 4.914916e-08 | 8.23203e-09 | 1.40937e-07 | 49.14916 | 8.23203 | 140.937 | 40.91713 | 91.78784
0 | 1.34259e-08 | 13.4259 | 5 | 5.841326e-08 | 8.5446e-09 | 1.60353e-07 | 58.41326 | 8.5446 | 160.353 | 49.86866 | 101.9397
0 | 1.35666e-08 | 13.5666 | 10 | 6.885875e-08 | 7.19347e-09 | 1.71137e-07 | 68.85875 | 7.19347 | 171.137 | 61.66528 | 102.2783
0 | 1.36329e-08 | 13.6329 | 30 | 7.239002e-08 | 9.77436e-09 | 1.67187e-07 | 72.39002 | 9.77436 | 167.187 | 62.61566 | 94.79698
0 | 1.38289e-08 | 13.8289 | 60 | 8.46319125e-08 | 1.80142e-08 | 2.14752e-07 | 84.6319125 | 18.0142 | 214.752 | 66.6177125 | 130.1200875
0 | 1.50858e-08 | 15.0858
0 | 1.5716e-08 | 15.716
0 | 1.58972e-08 | 15.8972
0 | 1.70848e-08 | 17.0848
0 | 1.91737e-08 | 19.1737
0 | 2.06684e-08 | 20.6684
0 | 2.19674e-08 | 21.9674
0 | 2.29715e-08 | 22.9715
0 | 2.3827e-08 | 23.827
0 | 2.56029e-08 | 25.6029
0 | 3.23105e-08 | 32.3105
0 | 3.3259e-08 | 33.259
0 | 3.49827e-08 | 34.9827
0 | 4.71013e-08 | 47.1013
0 | 4.74453e-08 | 47.4453
0 | 6.80721e-08 | 68.0721
0 | 7.08478e-08 | 70.8478
0 | 7.71791e-08 | 77.1791
0 | 8.40164e-08 | 84.0164
0 | 8.83976e-08 | 88.3976
0 | 9.19848e-08 | 91.9848
0 | 9.5071e-08 | 95.071
0 | 1.01529e-07 | 101.529
0 | 1.03264e-07 | 103.264
0 | 1.10172e-07 | 110.172
0 | 1.13921e-07 | 113.921
0 | 1.34785e-07 | 134.785
0 | 1.40937e-07 | 140.937
5 | 1.60353e-07 | 160.353
5 | 1.53029e-07 | 153.029
5 | 1.24761e-07 | 124.761
5 | 1.09581e-07 | 109.581
5 | 1.09523e-07 | 109.523
5 | 1.08149e-07 | 108.149
5 | 1.01563e-07 | 101.563
5 | 9.92538e-08 | 99.2538
5 | 9.45812e-08 | 94.5812
5 | 8.88395e-08 | 88.8395
5 | 8.7651e-08 | 87.651
5 | 7.97812e-08 | 79.7812
5 | 7.54802e-08 | 75.4802
5 | 7.49385e-08 | 74.9385
5 | 7.4326e-08 | 74.326
5 | 7.12139e-08 | 71.2139
5 | 5.92041e-08 | 59.2041
5 | 5.01788e-08 | 50.1788
5 | 4.32043e-08 | 43.2043
5 | 3.25499e-08 | 32.5499
5 | 3.18641e-08 | 31.8641
5 | 3.12681e-08 | 31.2681
5 | 3.03711e-08 | 30.3711
5 | 2.98781e-08 | 29.8781
5 | 2.8069e-08 | 28.069
5 | 2.11567e-08 | 21.1567
5 | 2.10603e-08 | 21.0603
5 | 1.67066e-08 | 16.7066
5 | 1.53481e-08 | 15.3481
5 | 1.33391e-08 | 13.3391
5 | 1.32314e-08 | 13.2314
5 | 1.24204e-08 | 12.4204
5 | 1.20711e-08 | 12.0711
5 | 1.02202e-08 | 10.2202
5 | 9.16704e-09 | 9.16704
5 | 8.5446e-09 | 8.5446
10 | 7.19347e-09 | 7.19347
10 | 1.35771e-08 | 13.5771
10 | 1.38894e-08 | 13.8894
10 | 1.39939e-08 | 13.9939
10 | 1.50732e-08 | 15.0732
10 | 1.54706e-08 | 15.4706
10 | 1.61024e-08 | 16.1024
10 | 1.61541e-08 | 16.1541
10 | 1.62664e-08 | 16.2664
10 | 1.67446e-08 | 16.7446
10 | 1.72216e-08 | 17.2216
10 | 1.79892e-08 | 17.9892
10 | 2.53151e-08 | 25.3151
10 | 2.67695e-08 | 26.7695
10 | 3.73683e-08 | 37.3683
10 | 4.20914e-08 | 42.0914
10 | 4.94618e-08 | 49.4618
10 | 5.2197e-08 | 52.197
10 | 5.39867e-08 | 53.9867
10 | 5.98143e-08 | 59.8143
10 | 7.65455e-08 | 76.5455
10 | 8.58291e-08 | 85.8291
10 | 9.49892e-08 | 94.9892
10 | 1.03334e-07 | 103.334
10 | 1.09222e-07 | 109.222
10 | 1.1958e-07 | 119.58
10 | 1.2252e-07 | 122.52
10 | 1.23303e-07 | 123.303
10 | 1.26938e-07 | 126.938
10 | 1.27179e-07 | 127.179
10 | 1.28576e-07 | 128.576
10 | 1.359e-07 | 135.9
10 | 1.36046e-07 | 136.046
10 | 1.40932e-07 | 140.932
10 | 1.50204e-07 | 150.204
10 | 1.71137e-07 | 171.137
30 | 1.67187e-07 | 167.187
30 | 1.5366e-07 | 153.66
30 | 1.4917e-07 | 149.17
30 | 1.36521e-07 | 136.521
30 | 1.35798e-07 | 135.798
30 | 1.33298e-07 | 133.298
30 | 1.26192e-07 | 126.192
30 | 1.25959e-07 | 125.959
30 | 1.21907e-07 | 121.907
30 | 1.16211e-07 | 116.211
30 | 1.14472e-07 | 114.472
30 | 9.96606e-08 | 99.6606
30 | 9.95825e-08 | 99.5825
30 | 9.34259e-08 | 93.4259
30 | 8.9008e-08 | 89.008
30 | 8.60499e-08 | 86.0499
30 | 8.40044e-08 | 84.0044
30 | 7.51589e-08 | 75.1589
30 | 7.34896e-08 | 73.4896
30 | 6.50853e-08 | 65.0853
30 | 4.19007e-08 | 41.9007
30 | 3.03804e-08 | 30.3804
30 | 2.13471e-08 | 21.3471
30 | 2.09458e-08 | 20.9458
30 | 1.91968e-08 | 19.1968
30 | 1.86149e-08 | 18.6149
30 | 1.70212e-08 | 17.0212
30 | 1.68639e-08 | 16.8639
30 | 1.65699e-08 | 16.5699
30 | 1.64819e-08 | 16.4819
30 | 1.59196e-08 | 15.9196
30 | 1.48724e-08 | 14.8724
30 | 1.41259e-08 | 14.1259
30 | 1.37958e-08 | 13.7958
30 | 9.77436e-09 | 9.77436
60 | 1.80142e-08 | 18.0142
60 | 2.52159e-08 | 25.2159
60 | 2.89181e-08 | 28.9181
60 | 3.70575e-08 | 37.0575
60 | 4.81064e-08 | 48.1064
60 | 4.89052e-08 | 48.9052
60 | 5.32682e-08 | 53.2682
60 | 7.62969e-08 | 76.2969
60 | 8.78436e-08 | 87.8436
60 | 9.38106e-08 | 93.8106
60 | 1.0576e-07 | 105.76
60 | 1.17301e-07 | 117.301
60 | 1.25145e-07 | 125.145
60 | 1.28282e-07 | 128.282
60 | 1.45434e-07 | 145.434
60 | 2.14752e-07 | 214.752

## Sheet2
TiB2 Air | nN
0 | 1.3287e-08
0 | 1.22595e-08 |  |  | Newtons |  |  | nN
0 | 1.18436e-08 | Dwell Time | Average Adhesion | Lower Bound | Upper Bound | Average Adhesion | Lower Bound | Upper Bound | Negative Error | Positive Error
0 | 1.17011e-08 | 0 | 9.470382e-09 | 6.31759e-09 | 1.3287e-08 | 9.470382 | 6.31759 | 13.287 | 3.152792 | 3.816618
0 | 1.16491e-08 | 5 | 5.669106e-09 | 3.82702e-10 | 1.39763e-08 | 5.669106 | 0.382702 | 13.9763 | 5.286404 | 8.307194
0 | 1.14671e-08 | 10 | 9.619387e-09 | 5.24139e-09 | 1.37282e-08 | 9.619387 | 5.24139 | 13.7282 | 4.377997 | 4.108813
0 | 1.11501e-08 | 30 | 1.188741e-08 | 5.23426e-09 | 1.79357e-08 | 11.88741 | 5.23426 | 17.9357 | 6.653153 | 6.048287
0 | 1.1005e-08 | 60 | 1.516833375e-08 | 9.36304e-09 | 1.9973e-08 | 15.16833375 | 9.36304 | 19.973 | 5.80529375 | 4.80466625
0 | 1.07819e-08
0 | 1.06756e-08
0 | 1.06364e-08
0 | 1.03769e-08
0 | 1.00363e-08
0 | 9.90474e-09
0 | 9.89231e-09
0 | 9.47858e-09
0 | 9.43838e-09
0 | 9.42814e-09
0 | 9.28675e-09
0 | 9.25681e-09
0 | 9.15506e-09
0 | 9.06479e-09
0 | 9.00436e-09
0 | 8.94775e-09
0 | 8.92384e-09
0 | 8.84566e-09
0 | 8.76576e-09
0 | 8.50831e-09
0 | 8.1692e-09
0 | 7.46333e-09
0 | 7.20711e-09
0 | 6.941e-09
0 | 6.83507e-09
0 | 6.74422e-09
0 | 6.48538e-09
0 | 6.31759e-09
5 | 3.82702e-10
5 | 4.13232e-10
5 | 4.26736e-10
5 | 4.4599e-10
5 | 4.57237e-10
5 | 4.6232e-10
5 | 4.7339e-10
5 | 5.12747e-10
5 | 5.16018e-10
5 | 5.17894e-10
5 | 5.53666e-10
5 | 5.58413e-10
5 | 5.64874e-10
5 | 5.74284e-10
5 | 6.11824e-10
5 | 7.03381e-10
5 | 5.28133e-09
5 | 7.04983e-09
5 | 7.65982e-09
5 | 7.825e-09
5 | 8.04323e-09
5 | 8.05267e-09
5 | 8.11444e-09
5 | 8.29173e-09
5 | 8.39213e-09
5 | 8.45444e-09
5 | 9.38649e-09
5 | 1.02624e-08
5 | 1.16758e-08
5 | 1.18231e-08
5 | 1.18892e-08
5 | 1.22124e-08
5 | 1.22461e-08
5 | 1.24036e-08
5 | 1.28731e-08
5 | 1.39763e-08
10 | 1.37282e-08
10 | 1.33389e-08
10 | 1.24762e-08
10 | 1.24311e-08
10 | 1.21807e-08
10 | 1.20291e-08
10 | 1.17301e-08
10 | 1.1694e-08
10 | 1.16313e-08
10 | 1.11769e-08
10 | 1.11538e-08
10 | 1.09832e-08
10 | 1.08881e-08
10 | 1.07057e-08
10 | 1.05933e-08
10 | 1.04276e-08
10 | 1.04195e-08
10 | 1.03947e-08
10 | 1.02605e-08
10 | 1.00353e-08
10 | 9.03904e-09
10 | 9.00156e-09
10 | 8.85234e-09
10 | 8.44757e-09
10 | 8.43109e-09
10 | 8.29339e-09
10 | 7.93763e-09
10 | 7.92735e-09
10 | 7.49266e-09
10 | 7.04496e-09
10 | 6.98815e-09
10 | 6.35211e-09
10 | 5.75286e-09
10 | 5.72018e-09
10 | 5.49744e-09
10 | 5.24139e-09
30 | 1.79357e-08
30 | 1.79328e-08
30 | 1.74001e-08
30 | 1.70356e-08
30 | 1.62589e-08
30 | 1.55207e-08
30 | 1.48108e-08
30 | 1.45225e-08
30 | 1.41817e-08
30 | 1.41453e-08
30 | 1.41236e-08
30 | 1.34224e-08
30 | 1.32564e-08
30 | 1.28964e-08
30 | 1.27257e-08
30 | 1.24062e-08
30 | 1.22112e-08
30 | 1.1981e-08
30 | 1.19003e-08
30 | 1.16908e-08
30 | 1.0944e-08
30 | 1.07864e-08
30 | 1.06406e-08
30 | 1.04517e-08
30 | 1.02446e-08
30 | 1.02419e-08
30 | 9.39171e-09
30 | 9.33809e-09
30 | 8.22391e-09
30 | 8.10015e-09
30 | 7.48741e-09
30 | 7.48391e-09
30 | 5.71033e-09
30 | 5.4224e-09
30 | 5.23426e-09
60 | 9.36304e-09
60 | 1.00664e-08
60 | 1.19824e-08
60 | 1.31541e-08
60 | 1.37497e-08
60 | 1.44182e-08
60 | 1.44878e-08
60 | 1.46164e-08
60 | 1.62231e-08
60 | 1.63228e-08
60 | 1.64149e-08
60 | 1.70113e-08
60 | 1.78086e-08
60 | 1.78341e-08
60 | 1.92675e-08
60 | 1.9973e-08